## Rockwell results
Sample | Test 1 | Test 2 | Test 3 | Test 4 | Average of three tests | Standard Deviation | Deviation from Calibration Standard | Indenter | test Load | Date
Calibration Test Block 47.9 B scale | 53 | 55 | 56.5 | 54.5 | 54.75 | 1.25 | 6.85 | 1/16" ball | 100kg
Calibration Test Block 94.1 B scale | 99 | 99 | 100 |  | 99.33333 | 0.4714045 | 5.233333 | 1/16" ball | 100kg
Calibration Test Block 27.8 C scale | 28 | 28.5 | 28.5 |  | 28.33333 | 0.2357023 | 0.5333333 | diamond | 150kg
Calibration Test Block 62.1 C scale | 62.8 | 63 | 63 |  | 62.93333 | 0.0942809 | 0.8333333 | diamond | 150kg
Steel 1045 NHT B scale | 96 | 96 | 97 |  | 96.33333 | 0.4714045 |  | 1/16"ball | 100kg
Steel 1045 HT B scale | 115 | 116 | 115 |  | 115.3333 | 0.4714045 |  | 1/16" ball | 100kg
Steel 1045 NHT C scale | 11 | 10.5 | 10 |  | 10.5 | 0.4082483 |  | diamond | 150kg
Steel 1045 HT C scale | 39 | 39 | 40 |  | 39.33333 | 0.4714045 |  | diamond | 150kg
Steel A36 NHT B scale | 87.5 | 88 | 87.5 |  | 87.66667 | 0.2357023 |  | 1/16"ball | 100kg
Steel A36 HT B scale | 115 | 114 | 113.5 |  | 114.1667 | 0.6236096 |  | 1/16" ball | 100kg
Steel A36 NHT C scale | 1.5 | 1.5 | 0.5 |  | 1.166667 | 0.4714045 |  | diamond | 150kg
Steel A36 HT C scale | 37 | 37 | 37 |  | 37 | 0 |  | diamond | 150kg
Heat treatment was performed to Hanshen's specifications.
Heat to above 850C for one hour using a nitrogen purge, quench in water below 170C within three seconds
Then the sample is beadblasted and then tempered at 400c for one hour and allowed to air cool.